## Individuals
ID | SYMMETRY after and (before) before SSCHA relaxation at 300 K | Enthalpy before SSCHA relaxationat 300 K, eV/atom | Corrected and (uncorrected) Gibbs free energy after SSCHA relaxation at 300 K (A^3/atom) | First order correction (eV/atom) | Second order correction (eV/atom) | Pressure correction (GPa) | Volume after and (before) SSCHA relaxation at 300 K (A^3/atom) | Number of DFT calculations | Number of EFS evaluations within SSCHA | MTP Energy per atom RMSE training and (validation), eV/atom | MTP Forces RMSE training and (validation), eV/A | MTP Stresses RMSE training and (validation), GPa
78 | Fm-3m (Immm) | 0.3529225 | 0.550 (0.553) | -0.003137 | 0.000128 | -0.369975 | 3.070 (3.009) | 263 | 146300 | 0.012 (0.004) | 0.389 (0.342) | 9.299 (3.046)
122 | Fm-3m (Cm) | 0.3421967 | 0.550 (0.552) | -0.002237 | 0.000106 | 0.051152 | 3.073 (3.018) | 290 | 146300 | 0.014 (0.003) | 0.417 (0.344) | 8.509 (3.325)
134 | Fm-3m (R-3m) | 0.3444827 | 0.550 (0.552) | -0.002347 | 8.7e-05 | 0.166045 | 3.072 (3.016) | 270 | 115300 | 0.015 (0.003) | 0.405 (0.329) | 9.864 (2.978)
98 | Fm-3m (C2/m) | 0.3446399 | 0.550 (0.552) | -0.002376 | 0.000123 | 0.528257 | 3.070 (3.016) | 264 | 116300 | 0.015 (0.003) | 0.398 (0.340) | 10.300 (3.378)
46 | Fm-3m (C2/m) | 0.3444545 | 0.550 (0.553) | -0.003077 | 0.000184 | 0.566398 | 3.073 (3.017) | 273 | 148300 | 0.016 (0.004) | 0.461 (0.350) | 11.981 (3.745)
89 | Fm-3m (C2/m) | 0.3446652 | 0.550 (0.551) | -0.001238 | 0.000117 | 1.045436 | 3.069 (3.015) | 264 | 148297 | 0.012 (0.003) | 0.446 (0.345) | 9.562 (3.927)
47 | Fm-3m (C2/m) | 0.4908798 | 0.550 (0.563) | -0.012554 | 0.000191 | 1.10981 | 3.071 (3.137) | 311 | 141297 | 0.030 (0.013) | 0.537 (0.382) | 15.659 (4.330)
121 | Fm-3m (C2/m) | 0.3446223 | 0.550 (0.551) | -0.000505 | 9.5e-05 | 1.197877 | 3.071 (3.016) | 312 | 154300 | 0.010 (0.002) | 0.402 (0.317) | 9.290 (3.804)
94 | Fm-3m (R-3m) | 0.3445141 | 0.551 (0.552) | -0.000739 | 0.000104 | -0.753668 | 3.073 (3.016) | 259 | 162300 | 0.013 (0.003) | 0.415 (0.333) | 11.003 (4.103)
99 | Fm-3m (C2/m) | 0.3526868 | 0.551 (0.553) | -0.002223 | 0.000125 | -0.335739 | 3.070 (2.995) | 240 | 107300 | 0.009 (0.003) | 0.370 (0.324) | 9.213 (2.964)
100 | Fm-3m (C2/m) | 0.3448064 | 0.551 (0.554) | -0.002906 | 0.000141 | -0.316366 | 3.071 (3.015) | 216 | 134300 | 0.015 (0.004) | 0.436 (0.349) | 11.399 (3.675)
111 | Fm-3m (Immm) | 0.3497103 | 0.551 (0.556) | -0.004817 | 0.000122 | 0.038667 | 3.073 (3.002) | 239 | 212300 | 0.011 (0.005) | 0.465 (0.346) | 10.649 (3.512)
74 | Fm-3m (Immm) | 0.3497959 | 0.551 (0.552) | -0.00119 | 0.000105 | 0.183778 | 3.071 (3.002) | 190 | 108300 | 0.010 (0.003) | 0.398 (0.349) | 9.388 (3.135)
133 | Fm-3m (C2) | 0.3445031 | 0.551 (0.557) | -0.005547 | 0.000164 | 0.370104 | 3.071 (3.017) | 196 | 179300 | 0.022 (0.006) | 0.498 (0.378) | 11.401 (3.502)
84 | Fm-3m (Immm) | 0.3502987 | 0.551 (0.554) | -0.003113 | 0.000132 | 0.439843 | 3.070 (3.007) | 244 | 127300 | 0.012 (0.004) | 0.450 (0.352) | 9.689 (3.138)
82 | Fm-3m (C2/m) | 0.3446195 | 0.551 (0.554) | -0.002845 | 0.000196 | 0.543369 | 3.072 (3.017) | 264 | 137300 | 0.017 (0.004) | 0.508 (0.371) | 9.475 (2.877)
83 | Fm-3m (R-3m) | 0.3450326 | 0.551 (0.557) | -0.005852 | 0.000115 | 0.614461 | 3.072 (3.016) | 268 | 189300 | 0.017 (0.006) | 0.473 (0.357) | 9.687 (3.060)
112 | Fm-3m (Immm) | 0.3501781 | 0.551 (0.553) | -0.001773 | 0.000115 | 0.687982 | 3.070 (3.010) | 278 | 140300 | 0.010 (0.003) | 0.388 (0.341) | 9.169 (3.240)
93 | Fm-3m (C2/m) | 0.3498196 | 0.551 (0.554) | -0.003175 | 0.00011 | 0.732472 | 3.072 (3.008) | 260 | 132300 | 0.011 (0.004) | 0.417 (0.339) | 10.073 (3.647)
79 | Fm-3m (C2) | 0.3423583 | 0.551 (0.555) | -0.004192 | 0.000127 | 0.971315 | 3.070 (3.018) | 265 | 192300 | 0.018 (0.005) | 0.504 (0.378) | 9.749 (3.644)
137 | Fm-3m (P-1) | 0.4056598 | 0.551 (0.553) | -0.001351 | 0.00015 | 1.265616 | 3.081 (3.069) | 274 | 135297 | 0.032 (0.003) | 0.512 (0.389) | 13.358 (4.028)
26 | Fm-3m (Immm) | 0.3544791 | 0.551 (0.558) | -0.007019 | 0.000127 | 1.317728 | 3.078 (2.999) | 241 | 161300 | 0.012 (0.007) | 0.476 (0.364) | 10.272 (3.139)
113 | Fm-3m (C2) | 0.344499 | 0.551 (0.552) | -0.001215 | 0.000141 | 1.31994 | 3.072 (3.017) | 260 | 184300 | 0.013 (0.003) | 0.427 (0.342) | 9.502 (3.827)
75 | Fm-3m (C2/m) | 0.3447837 | 0.551 (0.562) | -0.011064 | 0.000161 | 1.836809 | 3.070 (3.015) | 175 | 253300 | 0.029 (0.011) | 0.527 (0.370) | 12.937 (4.848)
114 | Fm-3m (C2) | 0.3444327 | 0.551 (0.564) | -0.013029 | 0.000172 | 2.226885 | 3.071 (3.017) | 218 | 253300 | 0.024 (0.013) | 0.508 (0.380) | 11.810 (5.017)
107 | Fm-3m (I4/mmm) | 0.683964 | 0.551 (0.573) | -0.022235 | 0.000181 | 2.438563 | 3.071 (3.146) | 431 | 155300 | 0.023 (0.022) | 0.552 (0.409) | 14.352 (5.734)
106 | Fm-3m (I4/mmm) | 0.4694293 | 0.552 (0.556) | -0.004158 | 0.000155 | 0.333358 | 3.068 (3.093) | 455 | 223300 | 0.013 (0.005) | 0.452 (0.401) | 11.984 (3.409)
115 | Cmmm (Cmmm) | 0.412114 | 0.636 (0.644) | -0.007849 | 0.000226 | 2.00428 | 3.078 (3.018) | 351 | 177294 | 0.018 (0.008) | 0.572 (0.434) | 12.972 (6.012)
142 | Cmmm (P1) | 0.4942726 | 0.637 (0.642) | -0.00492 | 0.000199 | -1.258333 | 3.081 (3.070) | 298 | 228297 | 0.016 (0.006) | 0.506 (0.420) | 12.740 (4.168)
129 | Cmmm (Cmmm) | 0.4120898 | 0.637 (0.648) | -0.010537 | 0.000228 | 1.462876 | 3.079 (3.018) | 403 | 214291 | 0.020 (0.011) | 0.538 (0.427) | 12.449 (5.207)
4 | P6/mmm (P6mm) | 0.8293448 | 0.710 (0.710) | 0.000199 | 0.000254 | -0.630983 | 3.131 (3.082) | 496 | 391300 | 0.024 (0.004) | 0.657 (0.481) | 15.699 (3.913)