## Individuals
ID | SYMMETRY after and (before) before SSCHA relaxation at 300 K | Enthalpy before SSCHA relaxationat 300 K, eV/atom | Corrected and (uncorrected) Gibbs free energy after SSCHA relaxation at 300 K (A^3/atom) | First order correction (eV/atom) | Second order correction (eV/atom) | Pressure correction (GPa) | Volume after and (before) SSCHA relaxation at 300 K (A^3/atom) | Number of DFT calculations | Number of EFS evaluations | MTP Energy per atom RMSE training and (validation), eV/atom | MTP Forces RMSE training and (validation), eV/A | MTP Stresses RMSE training and (validation), GPa
110 | Fm-3m (Immm) | 0.3508828 | 0.550 (0.553) | -0.002638 | 9.3e-05 | -0.950013 | 3.072 (3.005) | 226 | 206300 | 0.015 (0.003) | 0.398 (0.330) | 11.264 (4.291)
114 | Fm-3m (Immm) | 0.3496164 | 0.550 (0.552) | -0.002353 | 0.000134 | -0.084037 | 3.073 (3.002) | 270 | 139300 | 0.010 (0.004) | 0.406 (0.342) | 9.503 (2.878)
115 | Fm-3m (C2/m) | 0.3447721 | 0.550 (0.553) | -0.002753 | 0.000107 | -1.19676 | 3.075 (3.015) | 261 | 134297 | 0.014 (0.003) | 0.459 (0.352) | 11.148 (4.619)
124 | Fm-3m (Cm) | 0.377852 | 0.550 (0.554) | -0.003381 | 0.000133 | -0.142374 | 3.067 (3.048) | 278 | 125300 | 0.025 (0.004) | 0.448 (0.343) | 11.014 (3.545)
156 | Fm-3m (C2/m) | 0.3525803 | 0.550 (0.555) | -0.004453 | 0.000115 | 0.490721 | 3.069 (2.996) | 53 | 121300 | 0.014 (0.005) | 0.446 (0.341) | 11.041 (3.725)
2 | Fm-3m (C2) | 0.402472 | 0.551 (0.559) | -0.007801 | 0.00013 | 1.339039 | 3.076 (3.076) | 39 | 121300 | 0.021 (0.008) | 0.492 (0.362) | 12.413 (3.534)
120 | Fm-3m (R-3m) | 0.3423107 | 0.551 (0.551) | -0.000254 | 0.000138 | 0.219669 | 3.075 (3.015) | 234 | 165300 | 0.016 (0.003) | 0.408 (0.343) | 10.622 (3.688)
122 | Fm-3m (Cm) | 0.3444414 | 0.551 (0.551) | 7.6e-05 | 0.000141 | 0.143457 | 3.067 (3.018) | 229 | 123300 | 0.014 (0.003) | 0.452 (0.342) | 11.259 (3.712)
69 | Fm-3m (R-3m) | 0.3426447 | 0.552 (0.674) | -0.121573 | 0.000359 | 3.048495 | 3.070 (3.015) | 10 | 120294 | 0.033 (0.121) | 0.645 (0.531) | 14.419 (7.666)
130 | Fm-3m (R-3m) | 0.343047 | 0.552 (0.667) | -0.114376 | 0.000344 | 4.65342 | 3.065 (3.015) | 4 | 133300 | 0.035 (0.113) | 0.669 (0.487) | 14.265 (10.666)
77 | Fm-3m (Immm) | 0.3527283 | 0.553 (0.665) | -0.111247 | 0.000285 | 1.836995 | 3.068 (3.011) | 16 | 172300 | 0.035 (0.111) | 0.667 (0.496) | 14.327 (5.493)
109 | Fm-3m (Immm) | 0.4766028 | 0.553 (0.676) | -0.122533 | 0.000272 | 2.948414 | 3.069 (3.063) | 12 | 176300 | 0.035 (0.122) | 0.663 (0.491) | 14.405 (7.299)
127 | Fm-3m (C2) | 0.3423666 | 0.553 (0.673) | -0.120082 | 0.000286 | 4.089291 | 3.065 (3.018) | 2 | 157300 | 0.036 (0.119) | 0.671 (0.489) | 14.165 (9.642)
149 | Fm-3m (Immm) | 0.3541375 | 0.553 (0.647) | -0.093734 | 0.000433 | 16.129325 | 3.094 (2.999) | 1 | 107300 | 0.034 (0.089) | 0.729 (0.527) | 15.953 (21.661)
44 | Fm-3m (Immm) | 0.5884156 | 0.554 (0.684) | -0.130061 | 0.000387 | 4.518485 | 3.071 (3.145) | 52 | 222300 | 0.043 (0.130) | 0.763 (0.548) | 17.930 (9.278)
56 | Fm-3m (P1) | 0.4392451 | 0.554 (0.617) | -0.062904 | 0.000546 | 8.225407 | 3.067 (3.091) | 16 | 129297 | 0.041 (0.062) | 0.869 (0.596) | 17.365 (16.123)
81 | Fm-3m (R3m) | 0.4228403 | 0.554 (0.626) | -0.071481 | 0.000484 | 1.293182 | 3.070 (3.075) | 17 | 125300 | 0.035 (0.071) | 0.745 (0.561) | 15.586 (4.812)
101 | Fm-3m (I4/mmm) | 0.5045784 | 0.554 (0.674) | -0.119745 | 0.000316 | 5.7353 | 3.068 (3.011) | 14 | 145294 | 0.035 (0.120) | 0.663 (0.495) | 14.264 (11.617)
118 | Fm-3m (C2/m) | 0.4268692 | 0.554 (0.590) | -0.035485 | 0.000288 | 2.057474 | 3.073 (3.095) | 487 | 215300 | 0.023 (0.036) | 0.594 (0.457) | 14.189 (4.571)
148 | Fm-3m (C2/m) | 0.3738486 | 0.554 (0.684) | -0.12916 | 0.000583 | 0.212867 | 3.069 (3.086) | 7 | 166300 | 0.048 (0.129) | 0.859 (0.561) | 16.519 (3.817)
152 | Fm-3m (C2/m) | 0.3753531 | 0.556 (0.700) | -0.144051 | 0.00036 | 2.217278 | 3.071 (3.094) | 12 | 163300 | 0.048 (0.143) | 0.837 (0.588) | 17.591 (5.923)
163 | Fm-3m (P1) | 0.4448154 | 0.556 (0.687) | -0.130308 | 0.00042 | 7.300424 | 3.059 (3.092) | 39 | 229300 | 0.055 (0.129) | 0.899 (0.575) | 22.015 (14.995)
50 | Fm-3m (C2/m) | 0.368036 | 0.557 (0.712) | -0.154317 | 0.000415 | 7.235139 | 3.070 (3.061) | 24 | 229300 | 0.066 (0.155) | 1.075 (0.693) | 22.802 (13.698)
154 | Fm-3m (C2) | 0.3423345 | 0.558 (0.392) | 0.166603 | 0.000773 | 7.344613 | 3.020 (3.018) | 3 | 104300 | 0.180 (0.165) | 3.240 (0.833) | 61.514 (27.054)
153 | Fm-3m (C2/m) | 0.3500375 | 0.559 (0.650) | -0.090736 | 0.000732 | 15.902354 | 3.017 (3.008) | 1 | 100300 | 0.057 (0.088) | 1.277 (0.692) | 27.305 (43.010)
147 | Fm-3m (C2/m) | 0.3662454 | 0.564 (0.508) | 0.057248 | 0.000989 | 6.235478 | 3.029 (3.049) | 4 | 121300 | 0.179 (0.054) | 3.119 (0.975) | 56.745 (25.382)
151 | Fm-3m (C2/m) | 0.3526826 | 0.587 (0.582) | 0.005369 | 0.000779 | 15.022322 | 2.847 (3.012) | 12 | 222297 | 0.072 (0.028) | 1.308 (0.718) | 87.464 (99.264)
126 | Cmmm (Cmmm) | 0.4286785 | 0.639 (0.643) | -0.003674 | 0.000251 | 1.384692 | 3.082 (3.043) | 337 | 221294 | 0.014 (0.005) | 0.503 (0.451) | 12.229 (5.913)
31 | Cmmm (Cmmm) | 0.4120134 | 0.640 (0.689) | -0.048372 | 0.000329 | 1.106201 | 3.091 (3.019) | 28 | 305300 | 0.028 (0.049) | 0.647 (0.507) | 14.516 (5.020)
21 | C2/m (P-1) | 0.4425622 | 0.676 (0.659) | 0.017523 | 0.000822 | 0.298242 | 3.111 (3.055) | 59 | 362297 | 0.028 (0.019) | 0.591 (0.637) | 15.847 (12.800)
15 | R3m (F-43m) | 1.295729 | 0.712 (0.682) | 0.032008 | 0.001523 | 1.181166 | 3.126 (3.215) | 370 | 469300 | 0.104 (0.032) | 2.157 (0.970) | 27.475 (11.451)
40 | Cmmm (P1) | 0.4125623 | 0.736 (0.594) | 0.144126 | 0.001972 | -0.933018 | 3.131 (3.085) | 36 | 209300 | 0.105 (0.143) | 2.113 (0.998) | 27.501 (10.176)
59 | Cmmm (P1) | 0.4131011 | 0.737 (0.585) | 0.153958 | 0.002061 | 0.089494 | 3.133 (3.087) | 33 | 166297 | 0.105 (0.154) | 2.122 (0.993) | 27.560 (9.644)