## Individuals
ID | SYMMETRY after and (before) before SSCHA relaxation at 300 K | Enthalpy before SSCHA relaxationat 300 K, eV/atom | Corrected and (uncorrected) Gibbs free energy after SSCHA relaxation at 300 K (A^3/atom) | First order correction (eV/atom) | Second order correction (eV/atom) | Pressure correction (GPa) | Volume after and (before) SSCHA relaxation at 300 K (A^3/atom) | Mattersim Energy per atom RMSE (validation) | Mattersim Forces RMSE (validation) | Mattersim Stress RMSE (validation)
17 | Fm-3m (Immm) | 0.335 | 0.551 (0.550) | 0.000726 | 0.000214 | -8.938618 | 3.077 (3.064) | 0.003401 | 0.45714 | 18.389585
19 | Cmmm (P4/mmm) | 0.8030909 | 0.655 (0.583) | 0.072225 | 0.000411 | -22.619024 | 3.098 (3.212) | 0.072944 | 0.647014 | 54.301135
46 | C2/m (I4/mmm) | 1.177 | 0.663 (0.608) | 0.055403 | 0.00041 | -17.553758 | 3.108 (3.431) | 0.055592 | 0.645607 | 39.009235
88 | Immm (Immm) | 0.3678182 | 0.668 (0.606) | 0.062954 | 0.000844 | -19.639309 | 3.093 (3.177) | 0.063297 | 0.773341 | 40.210014
160 | C2/m (C2/m) | 0.3815455 | 0.669 (0.616) | 0.05372 | 0.000407 | -14.867275 | 3.158 (3.224) | 0.054014 | 0.605747 | 31.801211
145 | C2/m (C2/m) | 0.3878182 | 0.672 (0.619) | 0.053017 | 0.000402 | -14.924619 | 3.154 (3.210) | 0.053211 | 0.587042 | 33.620267
115 | C2/m (C2/m) | 0.374 | 0.674 (0.596) | 0.078338 | 0.000756 | -16.213995 | 3.096 (3.141) | 0.07858702 | 0.6868217 | 36.2061
136 | Amm2 (Amm2) | 0.3938182 | 0.675 (0.623) | 0.05207 | 0.000534 | -18.962745 | 3.103 (3.164) | 0.052506 | 0.68888 | 45.634502
76 | R3m (R3m) | 0.3804545 | 0.677 (0.603) | 0.074231 | 0.000474 | -14.50876 | 3.122 (3.143) | 0.07442 | 0.642993 | 39.459808
1 | P2/m (P2/m) | 0.4052727 | 0.720 (0.636) | 0.084558 | 0.000281 | -18.984856 | 3.103 (3.150) | 0.084642 | 0.613024 | 42.85703
39 | C2/m (C2/m) | 0.4078182 | 0.728 (0.640) | 0.088568 | 0.000637 | -21.840568 | 3.103 (3.186) | 0.088753 | 0.688564 | 54.620071
68 | Cmmm (P6/mmm) | 0.4622727 | 0.732 (0.644) | 0.088572 | 0.000406 | -18.842462 | 3.127 (3.195) | 0.08908 | 0.651511 | 43.74997
11 | C222 (C2) | 0.4353636 | 0.759 (0.660) | 0.09935 | 0.000633 | -23.385874 | 3.101 (3.185) | 0.099513 | 0.659166 | 62.790822
164 | P4/mmm (Cm) | 0.4676364 | 0.790 (0.686) | 0.105103 | 0.001434 | -20.820186 | 3.129 (3.201) | 0.105453 | 0.928472 | 43.871171