## Individuals
ID | SYMMETRY after SSCHA relaxation with fine-tuned and (foundation) Mattersim at 300 K | Corrected and (uncorrected) Gibbs free energy after SSCHA relaxation with foundation Mattersim at 300 K, eV/atom | Corrected and (uncorrected) Gibbs free energy after SSCHA relaxation with fine-tuned Mattersim at 300 K, eV/atom | First order correction with fine-tuned Mattersim, eV/atom | Second order correction with fine-tuned Mattersim, eV/atom | Pressure correction with fine-tuned Mattersim, GPa | Volume after SSCHA relaxation at 300 K with fine-tuned and (foundation) Mattersim, A^3/atom | Fine-tuned Mattersim Energy RMSE validation, eV/atom | Fine-tuned Mattersim Forces RMSE validation, eV/A | Fine-tuned Mattersim Stress RMSE validation, GPa
17 | Fm-3m (Fm-3m) | 0.551 (0.550) | 0.549 (0.550) | 0.001 | 0 | 1.028 | 3.071 (3.077) | 0.001 | 0.172 | 2.636
11 | C2/m (C222) | 0.759 (0.660) | 0.591 (0.601) | -0.01 | 0.0001 | 2.224 | 3.116 (3.101) | 0.011 | 0.28 | 7.794
136 | Amm2 (Amm2) | 0.675 (0.623) | 0.620 (0.622) | -0.002 | 0 | 1.145 | 3.099 (3.103) | 0.002 | 0.233 | 4.85
39 | C2/m (C2/m) | 0.728 (0.640) | 0.633 (0.644) | -0.011 | 0.0001 | 2.406 | 3.117 (3.103) | 0.011 | 0.276 | 9.067
19 | Cmmm (Cmmm) | 0.655 (0.583) | 0.638 (0.630) | 0.008 | 0 | 2.474 | 3.086 (3.098) | 0.009 | 0.216 | 14.444
88 | Immm (Immm) | 0.668 (0.606) | 0.642 (0.639) | 0.004 | 0 | 3.507 | 3.107 (3.093) | 0.004 | 0.234 | 8.845
115 | Immm (C2/m) | 0.674 (0.596) | 0.642 (0.638) | 0.004 | 0 | 1.658 | 3.093 (3.182) | 0.004 | 0.237 | 9.338
160 | C2/m (C2/m) | 0.669 (0.616) | 0.642 (0.639) | 0.003 | 0.0001 | -0.227 | 3.128 (3.158) | 0.004 | 0.271 | 3.335
164 | P4/mmm (P4/mmm) | 0.790 (0.686) | 0.642 (0.642) | 0 | 0.0001 | 2.501 | 3.161 (3.129) | 0.003 | 0.265 | 7.9
1 | Imm2 (P2/m) | 0.720 (0.636) | 0.645 (0.635) | 0.01 | 0.0001 | 2.576 | 3.091 (3.103) | 0.011 | 0.292 | 6.794
76 | R3m (R3m) | 0.677 (0.603) | 0.645 (0.647) | -0.002 | 0 | 0.939 | 3.128 (3.122) | 0.002 | 0.269 | 3.912
46 | C2/m (C2/m) | 0.663 (0.608) | 0.648 (0.649) | -0.001 | 0 | 1.601 | 3.115 (3.108) | 0.002 | 0.246 | 5.813
145 | C2/m (C2/m) | 0.672 (0.619) | 0.651 (0.655) | -0.004 | 0.0001 | 1.819 | 3.106 (3.154) | 0.005 | 0.279 | 9.636
68 | Cmmm (Cmmm) | 0.732 (0.644) | 0.734 (0.722) | 0.012 | 0.0002 | 3.981 | 3.174 (3.127) | 0.013 | 0.304 | 10.068