## Individuals
ID | Origin | Composition | Enthalpy at 0 K (eV/f.u.) | Enthalpy at 0 K (eV/atom) | UNRELAXED Volume (A^3/f.u.) | UNRELAXED Volume (A^3/atom) | UNRELAXED SYMMETRY (N) | SYMMETRY (N) | SYMMETRY after and (before) SSCHA relaxation at 300 K | Free energy at 300 K (eV/f.u.) | Uncorrected Gibbs free energy after SSCHA relaxation at 300 K (eV/atom) | Volume per cell at 300 K (A^3) | Volume per cell at 300 K (A^3/atom) | Volume after and (before) SSCHA at 300 K (A^3/atom)
95 | Heredity | H: 10 La: 1 | 3.685 | 0.335 | 33.705 | 3.064091 | Immm (71) | Fm-3m (225) | Fm-3m (225) (Immm (71)) | 6.041 | 0.5491818 | 34.331 | 3.121 | 3.121 (3.064)
17 | RandSym | H: 10 La: 1 | 3.685 | 0.335 | 33.705 | 3.064091 | Immm (71) | Fm-3m (225) | Fm-3m (225) (Immm (71)) | 6.042 | 0.5492727 | 34.33 | 3.120909 | 3.121 (3.064)
108 | Softmodemutation | H: 10 La: 1 | 3.685 | 0.335 | 33.683 | 3.062091 | Fm-3m (225) | Fm-3m (225) | Fm-3m (225) (Fm-3m (225)) | 6.042 | 0.5492727 | 34.33 | 3.120909 | 3.121 (3.062)
179 | Softmodemutation | H: 10 La: 1 | 3.685 | 0.335 | 33.684 | 3.062182 | Fm-3m (225) | Fm-3m (225) | Fm-3m (225) (Fm-3m (225)) | 6.042 | 0.5492727 | 34.329 | 3.120818 | 3.121 (3.062)
182 | Softmodemutation | H: 10 La: 1 | 3.685 | 0.335 | 33.705 | 3.064091 | Immm (71) | Fm-3m (225) | Fm-3m (225) (Immm (71)) | 6.042 | 0.5492727 | 34.329 | 3.120818 | 3.121 (3.064)
58 | Heredity | H: 10 La: 1 | 3.685 | 0.335 | 33.705 | 3.064091 | Immm (71) | Fm-3m (225) | Fm-3m (225) (Immm (71)) | 6.043 | 0.5493636 | 34.331 | 3.121 | 3.121 (3.064)
70 | Softmodemutation | H: 10 La: 1 | 3.685 | 0.335 | 33.686 | 3.062364 | R-3m (166) | Fm-3m (225) | Fm-3m (225) (R-3m (166)) | 6.043 | 0.5493636 | 34.332 | 3.121091 | 3.121 (3.062)
93 | Heredity | H: 10 La: 1 | 3.685 | 0.335 | 33.704 | 3.064 | Immm (71) | Fm-3m (225) | Fm-3m (225) (Immm (71)) | 6.043 | 0.5493636 | 34.33 | 3.120909 | 3.121 (3.064)
98 | RandSym | H: 10 La: 1 | 3.685 | 0.335 | 33.685 | 3.062273 | Fm-3m (225) | Fm-3m (225) | Fm-3m (225) (Fm-3m (225)) | 6.043 | 0.5493636 | 34.333 | 3.121182 | 3.121 (3.062)
153 | Heredity | H: 10 La: 1 | 3.685 | 0.335 | 33.684 | 3.062182 | Fm-3m (225) | Fm-3m (225) | Fm-3m (225) (Fm-3m (225)) | 6.043 | 0.5493636 | 34.331 | 3.121 | 3.121 (3.062)
157 | Heredity | H: 10 La: 1 | 3.685 | 0.335 | 33.684 | 3.062182 | Fm-3m (225) | Fm-3m (225) | Fm-3m (225) (Fm-3m (225)) | 6.043 | 0.5493636 | 34.329 | 3.120818 | 3.121 (3.062)
194 | Heredity | H: 10 La: 1 | 3.685 | 0.335 | 33.706 | 3.064182 | Immm (71) | Fm-3m (225) | Fm-3m (225) (Immm (71)) | 6.043 | 0.5493636 | 34.331 | 3.121 | 3.121 (3.064)
16 | RandSym | H: 10 La: 1 | 3.685 | 0.335 | 33.705 | 3.064091 | Immm (71) | Fm-3m (225) | Fm-3m (225) (Immm (71)) | 6.044 | 0.5494545 | 34.331 | 3.121 | 3.121 (3.064)
26 | RandSym | H: 10 La: 1 | 3.685 | 0.335 | 33.683 | 3.062091 | Fm-3m (225) | Fm-3m (225) | Fm-3m (225) (Fm-3m (225)) | 6.044 | 0.5494545 | 34.331 | 3.121 | 3.121 (3.062)
59 | Heredity | H: 10 La: 1 | 3.685 | 0.335 | 33.706 | 3.064182 | Immm (71) | Fm-3m (225) | Fm-3m (225) (Immm (71)) | 6.044 | 0.5494545 | 34.331 | 3.121 | 3.121 (3.064)
66 | RandSym | H: 10 La: 1 | 3.685 | 0.335 | 33.705 | 3.064091 | Immm (71) | Fm-3m (225) | Fm-3m (225) (Immm (71)) | 6.044 | 0.5494545 | 34.331 | 3.121 | 3.121 (3.064)
71 | Softmodemutation | H: 10 La: 1 | 3.685 | 0.335 | 33.684 | 3.062182 | Fm-3m (225) | Fm-3m (225) | Fm-3m (225) (Fm-3m (225)) | 6.044 | 0.5494545 | 34.332 | 3.121091 | 3.121 (3.062)
72 | Softmodemutation | H: 10 La: 1 | 3.685 | 0.335 | 33.706 | 3.064182 | Immm (71) | Fm-3m (225) | Fm-3m (225) (Immm (71)) | 6.044 | 0.5494545 | 34.332 | 3.121091 | 3.121 (3.064)
82 | Heredity | H: 10 La: 1 | 4.167 | 0.3788182 | 34.259 | 3.114455 | Cm (8) | Fm-3m (225) | Fm-3m (225) (Cm (8)) | 6.044 | 0.5494545 | 34.332 | 3.121091 | 3.121 (3.114)
112 | Softmodemutation | H: 10 La: 1 | 3.685 | 0.335 | 33.705 | 3.064091 | Immm (71) | Fm-3m (225) | Fm-3m (225) (Immm (71)) | 6.044 | 0.5494545 | 34.33 | 3.120909 | 3.121 (3.064)
113 | Softmodemutation | H: 10 La: 1 | 3.685 | 0.335 | 33.704 | 3.064 | Immm (71) | Fm-3m (225) | Fm-3m (225) (Immm (71)) | 6.044 | 0.5494545 | 34.331 | 3.121 | 3.121 (3.064)
130 | Softmodemutation | H: 10 La: 1 | 3.685 | 0.335 | 33.684 | 3.062182 | Fm-3m (225) | Fm-3m (225) | Fm-3m (225) (Fm-3m (225)) | 6.044 | 0.5494545 | 34.331 | 3.121 | 3.121 (3.062)
137 | Heredity | H: 10 La: 1 | 3.685 | 0.335 | 33.705 | 3.064091 | Immm (71) | Fm-3m (225) | Fm-3m (225) (Immm (71)) | 6.044 | 0.5494545 | 34.332 | 3.121091 | 3.121 (3.064)
147 | Softmodemutation | H: 10 La: 1 | 3.685 | 0.335 | 33.683 | 3.062091 | Fm-3m (225) | Fm-3m (225) | Fm-3m (225) (Fm-3m (225)) | 6.044 | 0.5494545 | 34.331 | 3.121 | 3.121 (3.062)
151 | Softmodemutation | H: 10 La: 1 | 3.685 | 0.335 | 33.684 | 3.062182 | Fm-3m (225) | Fm-3m (225) | Fm-3m (225) (Fm-3m (225)) | 6.044 | 0.5494545 | 34.331 | 3.121 | 3.121 (3.062)
183 | Softmodemutation | H: 10 La: 1 | 3.685 | 0.335 | 33.706 | 3.064182 | Immm (71) | Fm-3m (225) | Fm-3m (225) (Immm (71)) | 6.044 | 0.5494545 | 34.33 | 3.120909 | 3.121 (3.064)
187 | Softmodemutation | H: 10 La: 1 | 3.685 | 0.335 | 33.706 | 3.064182 | Immm (71) | Fm-3m (225) | Fm-3m (225) (Immm (71)) | 6.044 | 0.5494545 | 34.332 | 3.121091 | 3.121 (3.064)
188 | Softmodemutation | H: 10 La: 1 | 3.685 | 0.335 | 33.705 | 3.064091 | Immm (71) | Fm-3m (225) | Fm-3m (225) (Immm (71)) | 6.044 | 0.5494545 | 34.333 | 3.121182 | 3.121 (3.064)
208 | Heredity | H: 10 La: 1 | 4.167 | 0.3788182 | 34.258 | 3.114364 | Cm (8) | Fm-3m (225) | Fm-3m (225) (Cm (8)) | 6.044 | 0.5494545 | 34.332 | 3.121091 | 3.121 (3.114)
212 | Heredity | H: 10 La: 1 | 3.685 | 0.335 | 33.683 | 3.062091 | Fm-3m (225) | Fm-3m (225) | Fm-3m (225) (Fm-3m (225)) | 6.044 | 0.5494545 | 34.33 | 3.120909 | 3.121 (3.062)
10 | RandSym | H: 10 La: 1 | 5.155 | 0.4686364 | 34.352 | 3.122909 | Fmmm (69) | Fm-3m (225) | Fm-3m (225) (Fmmm (69)) | 6.045 | 0.5495455 | 34.334 | 3.121273 | 3.121 (3.123)
13 | RandSym | H: 10 La: 1 | 3.685 | 0.335 | 33.684 | 3.062182 | Fm-3m (225) | Fm-3m (225) | Fm-3m (225) (Fm-3m (225)) | 6.045 | 0.5495455 | 34.331 | 3.121 | 3.121 (3.062)
22 | RandSym | H: 10 La: 1 | 4.948 | 0.4498182 | 33.95 | 3.086364 | I-4m2 (119) | Fm-3m (225) | Fm-3m (225) (I-4m2 (119)) | 6.045 | 0.5495455 | 34.334 | 3.121273 | 3.121 (3.086)
73 | Softmodemutation | H: 10 La: 1 | 3.685 | 0.335 | 33.706 | 3.064182 | Immm (71) | Fm-3m (225) | Fm-3m (225) (Immm (71)) | 6.045 | 0.5495455 | 34.331 | 3.121 | 3.121 (3.064)
81 | Heredity | H: 10 La: 1 | 3.685 | 0.335 | 33.683 | 3.062091 | Fm-3m (225) | Fm-3m (225) | Fm-3m (225) (Fm-3m (225)) | 6.045 | 0.5495455 | 34.331 | 3.121 | 3.121 (3.062)
107 | Softmodemutation | H: 10 La: 1 | 3.685 | 0.335 | 33.684 | 3.062182 | Fm-3m (225) | Fm-3m (225) | Fm-3m (225) (Fm-3m (225)) | 6.045 | 0.5495455 | 34.333 | 3.121182 | 3.121 (3.062)
116 | Heredity | H: 10 La: 1 | 3.685 | 0.335 | 33.705 | 3.064091 | Immm (71) | Fm-3m (225) | Fm-3m (225) (Immm (71)) | 6.045 | 0.5495455 | 34.333 | 3.121182 | 3.121 (3.064)
118 | Heredity | H: 10 La: 1 | 4.167 | 0.3788182 | 34.259 | 3.114455 | Cm (8) | Fm-3m (225) | Fm-3m (225) (Cm (8)) | 6.045 | 0.5495455 | 34.331 | 3.121 | 3.121 (3.114)
140 | RandSym | H: 10 La: 1 | 4.167 | 0.3788182 | 34.258 | 3.114364 | Cm (8) | Fm-3m (225) | Fm-3m (225) (Cm (8)) | 6.045 | 0.5495455 | 34.331 | 3.121 | 3.121 (3.114)
150 | Softmodemutation | H: 10 La: 1 | 3.685 | 0.335 | 33.684 | 3.062182 | Fm-3m (225) | Fm-3m (225) | Fm-3m (225) (Fm-3m (225)) | 6.045 | 0.5495455 | 34.329 | 3.120818 | 3.121 (3.062)
154 | Heredity | H: 10 La: 1 | 3.685 | 0.335 | 33.703 | 3.063909 | Immm (71) | Fm-3m (225) | Fm-3m (225) (Immm (71)) | 6.045 | 0.5495455 | 34.332 | 3.121091 | 3.121 (3.064)
169 | Heredity | H: 10 La: 1 | 3.685 | 0.335 | 33.705 | 3.064091 | Immm (71) | Fm-3m (225) | Fm-3m (225) (Immm (71)) | 6.045 | 0.5495455 | 34.33 | 3.120909 | 3.121 (3.064)
170 | Heredity | H: 10 La: 1 | 3.685 | 0.335 | 33.683 | 3.062091 | Fm-3m (225) | Fm-3m (225) | Fm-3m (225) (Fm-3m (225)) | 6.045 | 0.5495455 | 34.332 | 3.121091 | 3.121 (3.062)
171 | Heredity | H: 10 La: 1 | 3.685 | 0.335 | 33.705 | 3.064091 | Immm (71) | Fm-3m (225) | Fm-3m (225) (Immm (71)) | 6.045 | 0.5495455 | 34.331 | 3.121 | 3.121 (3.064)
181 | Softmodemutation | H: 10 La: 1 | 3.685 | 0.335 | 33.684 | 3.062182 | Fm-3m (225) | Fm-3m (225) | Fm-3m (225) (Fm-3m (225)) | 6.045 | 0.5495455 | 34.332 | 3.121091 | 3.121 (3.062)
87 | Softmodemutation | H: 10 La: 1 | 3.685 | 0.335 | 33.683 | 3.062091 | Fm-3m (225) | Fm-3m (225) | Fm-3m (225) (Fm-3m (225)) | 6.046 | 0.5496364 | 34.333 | 3.121182 | 3.121 (3.062)
180 | Softmodemutation | H: 10 La: 1 | 3.685 | 0.335 | 33.684 | 3.062182 | Fm-3m (225) | Fm-3m (225) | Fm-3m (225) (Fm-3m (225)) | 6.046 | 0.5496364 | 34.332 | 3.121091 | 3.121 (3.062)
19 | RandSym | H: 10 La: 1 | 8.834 | 0.8030909 | 35.334 | 3.212182 | P4/mmm (123) | Cmmm (65) | Cmmm (65) (P4/mmm (123)) | 6.322 | 0.5747273 | 35.415 | 3.219545 | 3.220 (3.212)
4 | RandSym | H: 10 La: 1 | 8.834 | 0.8030909 | 35.334 | 3.212182 | P4/mmm (123) | Cmmm (65) | Cmmm (65) (P4/mmm (123)) | 6.323 | 0.5748182 | 35.416 | 3.219636 | 3.220 (3.212)
121 | Heredity | H: 10 La: 1 | 3.709 | 0.3371818 | 35.013 | 3.183 | Cmmm (65) | Cmmm (65) | Cmmm (65) (Cmmm (65)) | 6.324 | 0.5749091 | 35.411 | 3.219182 | 3.219 (3.183)
146 | RandSym | H: 10 La: 1 | 3.709 | 0.3371818 | 35.014 | 3.183091 | Cmmm (65) | Cmmm (65) | Cmmm (65) (Cmmm (65)) | 6.324 | 0.5749091 | 35.413 | 3.219364 | 3.219 (3.183)
202 | Softmodemutation | H: 10 La: 1 | 3.709 | 0.3371818 | 35.014 | 3.183091 | Cmmm (65) | Cmmm (65) | Cmmm (65) (Cmmm (65)) | 6.324 | 0.5749091 | 35.413 | 3.219364 | 3.219 (3.183)
40 | Heredity | H: 10 La: 1 | 3.709 | 0.3371818 | 35.014 | 3.183091 | Cmmm (65) | Cmmm (65) | Cmmm (65) (Cmmm (65)) | 6.325 | 0.575 | 35.415 | 3.219545 | 3.220 (3.183)
57 | Heredity | H: 10 La: 1 | 3.709 | 0.3371818 | 35.014 | 3.183091 | Cmmm (65) | Cmmm (65) | Cmmm (65) (Cmmm (65)) | 6.325 | 0.575 | 35.413 | 3.219364 | 3.219 (3.183)
101 | RandSym | H: 10 La: 1 | 4.577 | 0.4160909 | 35.009 | 3.182636 | Cmmm (65) | Cmmm (65) | Cmmm (65) (Cmmm (65)) | 6.325 | 0.575 | 35.412 | 3.219273 | 3.219 (3.183)
105 | RandSym | H: 10 La: 1 | 5.136 | 0.4669091 | 35.683 | 3.243909 | P6/mmm (191) | Cmmm (65) | Cmmm (65) (P6/mmm (191)) | 6.325 | 0.575 | 35.414 | 3.219455 | 3.219 (3.244)
110 | Softmodemutation | H: 10 La: 1 | 5.623 | 0.5111818 | 35.721 | 3.247364 | P4/mmm (123) | Cmmm (65) | Cmmm (65) (P4/mmm (123)) | 6.325 | 0.575 | 35.415 | 3.219545 | 3.220 (3.247)
124 | RandSym | H: 10 La: 1 | 3.709 | 0.3371818 | 35.013 | 3.183 | Cmmm (65) | Cmmm (65) | Cmmm (65) (Cmmm (65)) | 6.325 | 0.575 | 35.413 | 3.219364 | 3.219 (3.183)
159 | Heredity | H: 10 La: 1 | 3.709 | 0.3371818 | 35.014 | 3.183091 | Cmmm (65) | Cmmm (65) | Cmmm (65) (Cmmm (65)) | 6.325 | 0.575 | 35.414 | 3.219455 | 3.219 (3.183)
172 | Heredity | H: 10 La: 1 | 3.709 | 0.3371818 | 35.013 | 3.183 | Cmmm (65) | Cmmm (65) | Cmmm (65) (Cmmm (65)) | 6.325 | 0.575 | 35.414 | 3.219455 | 3.219 (3.183)
207 | Heredity | H: 10 La: 1 | 3.709 | 0.3371818 | 35.013 | 3.183 | Cmmm (65) | Cmmm (65) | Cmmm (65) (Cmmm (65)) | 6.325 | 0.575 | 35.414 | 3.219455 | 3.219 (3.183)
211 | Heredity | H: 10 La: 1 | 3.709 | 0.3371818 | 35.014 | 3.183091 | Cmmm (65) | Cmmm (65) | Cmmm (65) (Cmmm (65)) | 6.325 | 0.575 | 35.414 | 3.219455 | 3.219 (3.183)
0 | RandSym | H: 10 La: 1 | 3.709 | 0.3371818 | 35.014 | 3.183091 | Cmmm (65) | Cmmm (65) | Cmmm (65) (Cmmm (65)) | 6.326 | 0.5750909 | 35.414 | 3.219455 | 3.219 (3.183)
5 | RandSym | H: 10 La: 1 | 3.709 | 0.3371818 | 35.013 | 3.183 | Cmmm (65) | Cmmm (65) | Cmmm (65) (Cmmm (65)) | 6.326 | 0.5750909 | 35.414 | 3.219455 | 3.219 (3.183)
24 | RandSym | H: 10 La: 1 | 4.91 | 0.4463636 | 36.28 | 3.298182 | P-62m (189) | Cmmm (65) | Cmmm (65) (P-62m (189)) | 6.326 | 0.5750909 | 35.414 | 3.219455 | 3.219 (3.298)
28 | RandSym | H: 10 La: 1 | 3.709 | 0.3371818 | 35.013 | 3.183 | Cmmm (65) | Cmmm (65) | Cmmm (65) (Cmmm (65)) | 6.326 | 0.5750909 | 35.412 | 3.219273 | 3.219 (3.183)
36 | Heredity | H: 10 La: 1 | 3.709 | 0.3371818 | 35.013 | 3.183 | Cmmm (65) | Cmmm (65) | Cmmm (65) (Cmmm (65)) | 6.326 | 0.5750909 | 35.414 | 3.219455 | 3.219 (3.183)
41 | Heredity | H: 10 La: 1 | 3.709 | 0.3371818 | 35.013 | 3.183 | Cmmm (65) | Cmmm (65) | Cmmm (65) (Cmmm (65)) | 6.326 | 0.5750909 | 35.414 | 3.219455 | 3.219 (3.183)
53 | Softmodemutation | H: 10 La: 1 | 3.709 | 0.3371818 | 35.013 | 3.183 | Cmmm (65) | Cmmm (65) | Cmmm (65) (Cmmm (65)) | 6.326 | 0.5750909 | 35.413 | 3.219364 | 3.219 (3.183)
74 | Heredity | H: 10 La: 1 | 3.709 | 0.3371818 | 35.014 | 3.183091 | Cmmm (65) | Cmmm (65) | Cmmm (65) (Cmmm (65)) | 6.326 | 0.5750909 | 35.415 | 3.219545 | 3.220 (3.183)
79 | Heredity | H: 10 La: 1 | 3.709 | 0.3371818 | 35.013 | 3.183 | Cmmm (65) | Cmmm (65) | Cmmm (65) (Cmmm (65)) | 6.326 | 0.5750909 | 35.413 | 3.219364 | 3.219 (3.183)
83 | Heredity | H: 10 La: 1 | 3.709 | 0.3371818 | 35.013 | 3.183 | Cmmm (65) | Cmmm (65) | Cmmm (65) (Cmmm (65)) | 6.326 | 0.5750909 | 35.413 | 3.219364 | 3.219 (3.183)
92 | Heredity | H: 10 La: 1 | 3.709 | 0.3371818 | 35.013 | 3.183 | Cmmm (65) | Cmmm (65) | Cmmm (65) (Cmmm (65)) | 6.326 | 0.5750909 | 35.414 | 3.219455 | 3.219 (3.183)
106 | RandSym | H: 10 La: 1 | 6.868 | 0.6243636 | 35.116 | 3.192364 | P4/mmm (123) | Cmmm (65) | Cmmm (65) (P4/mmm (123)) | 6.326 | 0.5750909 | 35.414 | 3.219455 | 3.219 (3.192)
117 | Heredity | H: 10 La: 1 | 5.092 | 0.4629091 | 35.056 | 3.186909 | C2 (5) | Cmmm (65) | Cmmm (65) (C2 (5)) | 6.326 | 0.5750909 | 35.411 | 3.219182 | 3.219 (3.187)
134 | Heredity | H: 10 La: 1 | 3.709 | 0.3371818 | 35.014 | 3.183091 | Cmmm (65) | Cmmm (65) | Cmmm (65) (Cmmm (65)) | 6.326 | 0.5750909 | 35.412 | 3.219273 | 3.219 (3.183)
138 | Heredity | H: 10 La: 1 | 3.709 | 0.3371818 | 35.012 | 3.182909 | Cmmm (65) | Cmmm (65) | Cmmm (65) (Cmmm (65)) | 6.326 | 0.5750909 | 35.414 | 3.219455 | 3.219 (3.183)
142 | RandSym | H: 10 La: 1 | 3.709 | 0.3371818 | 35.014 | 3.183091 | Cmmm (65) | Cmmm (65) | Cmmm (65) (Cmmm (65)) | 6.326 | 0.5750909 | 35.414 | 3.219455 | 3.219 (3.183)
148 | Softmodemutation | H: 10 La: 1 | 3.709 | 0.3371818 | 35.014 | 3.183091 | Cmmm (65) | Cmmm (65) | Cmmm (65) (Cmmm (65)) | 6.326 | 0.5750909 | 35.413 | 3.219364 | 3.219 (3.183)
149 | Softmodemutation | H: 10 La: 1 | 3.709 | 0.3371818 | 35.012 | 3.182909 | Cmmm (65) | Cmmm (65) | Cmmm (65) (Cmmm (65)) | 6.326 | 0.5750909 | 35.414 | 3.219455 | 3.219 (3.183)
155 | Heredity | H: 10 La: 1 | 3.709 | 0.3371818 | 35.013 | 3.183 | Cmmm (65) | Cmmm (65) | Cmmm (65) (Cmmm (65)) | 6.326 | 0.5750909 | 35.415 | 3.219545 | 3.220 (3.183)
168 | Softmodemutation | H: 10 La: 1 | 3.709 | 0.3371818 | 35.013 | 3.183 | Cmmm (65) | Cmmm (65) | Cmmm (65) (Cmmm (65)) | 6.326 | 0.5750909 | 35.415 | 3.219545 | 3.220 (3.183)
176 | RandSym | H: 10 La: 1 | 5.063 | 0.4602727 | 35 | 3.181818 | P1 (1) | Cmmm (65) | Cmmm (65) (P1 (1)) | 6.326 | 0.5750909 | 35.414 | 3.219455 | 3.219 (3.182)
189 | Heredity | H: 10 La: 1 | 3.709 | 0.3371818 | 35.013 | 3.183 | Cmmm (65) | Cmmm (65) | Cmmm (65) (Cmmm (65)) | 6.326 | 0.5750909 | 35.414 | 3.219455 | 3.219 (3.183)
190 | Heredity | H: 10 La: 1 | 3.709 | 0.3371818 | 35.014 | 3.183091 | Cmmm (65) | Cmmm (65) | Cmmm (65) (Cmmm (65)) | 6.326 | 0.5750909 | 35.414 | 3.219455 | 3.219 (3.183)
197 | Softmodemutation | H: 10 La: 1 | 3.709 | 0.3371818 | 35.014 | 3.183091 | Cmmm (65) | Cmmm (65) | Cmmm (65) (Cmmm (65)) | 6.326 | 0.5750909 | 35.413 | 3.219364 | 3.219 (3.183)
198 | Softmodemutation | H: 10 La: 1 | 3.709 | 0.3371818 | 35.013 | 3.183 | Cmmm (65) | Cmmm (65) | Cmmm (65) (Cmmm (65)) | 6.326 | 0.5750909 | 35.415 | 3.219545 | 3.220 (3.183)
206 | Softmodemutation | H: 10 La: 1 | 5.623 | 0.5111818 | 35.721 | 3.247364 | P4/mmm (123) | Cmmm (65) | Cmmm (65) (P4/mmm (123)) | 6.326 | 0.5750909 | 35.413 | 3.219364 | 3.219 (3.247)
209 | Heredity | H: 10 La: 1 | 3.709 | 0.3371818 | 35.014 | 3.183091 | Cmmm (65) | Cmmm (65) | Cmmm (65) (Cmmm (65)) | 6.326 | 0.5750909 | 35.412 | 3.219273 | 3.219 (3.183)
23 | RandSym | H: 10 La: 1 | 3.709 | 0.3371818 | 35.013 | 3.183 | Cmmm (65) | Cmmm (65) | Cmmm (65) (Cmmm (65)) | 6.327 | 0.5751818 | 35.413 | 3.219364 | 3.219 (3.183)
34 | Heredity | H: 10 La: 1 | 3.709 | 0.3371818 | 35.014 | 3.183091 | Cmmm (65) | Cmmm (65) | Cmmm (65) (Cmmm (65)) | 6.327 | 0.5751818 | 35.414 | 3.219455 | 3.219 (3.183)
37 | Heredity | H: 10 La: 1 | 3.709 | 0.3371818 | 35.013 | 3.183 | Cmmm (65) | Cmmm (65) | Cmmm (65) (Cmmm (65)) | 6.327 | 0.5751818 | 35.413 | 3.219364 | 3.219 (3.183)
43 | Heredity | H: 10 La: 1 | 3.709 | 0.3371818 | 35.013 | 3.183 | Cmmm (65) | Cmmm (65) | Cmmm (65) (Cmmm (65)) | 6.327 | 0.5751818 | 35.415 | 3.219545 | 3.220 (3.183)
44 | RandSym | H: 10 La: 1 | 3.709 | 0.3371818 | 35.014 | 3.183091 | Cmmm (65) | Cmmm (65) | Cmmm (65) (Cmmm (65)) | 6.327 | 0.5751818 | 35.413 | 3.219364 | 3.219 (3.183)
50 | Softmodemutation | H: 10 La: 1 | 3.709 | 0.3371818 | 35.013 | 3.183 | Cmmm (65) | Cmmm (65) | Cmmm (65) (Cmmm (65)) | 6.327 | 0.5751818 | 35.415 | 3.219545 | 3.220 (3.183)
52 | Softmodemutation | H: 10 La: 1 | 3.709 | 0.3371818 | 35.014 | 3.183091 | Cmmm (65) | Cmmm (65) | Cmmm (65) (Cmmm (65)) | 6.327 | 0.5751818 | 35.414 | 3.219455 | 3.219 (3.183)
80 | Heredity | H: 10 La: 1 | 3.709 | 0.3371818 | 35.013 | 3.183 | Cmmm (65) | Cmmm (65) | Cmmm (65) (Cmmm (65)) | 6.327 | 0.5751818 | 35.413 | 3.219364 | 3.219 (3.183)
91 | Heredity | H: 10 La: 1 | 3.709 | 0.3371818 | 35.014 | 3.183091 | Cmmm (65) | Cmmm (65) | Cmmm (65) (Cmmm (65)) | 6.327 | 0.5751818 | 35.413 | 3.219364 | 3.219 (3.183)
111 | Softmodemutation | H: 10 La: 1 | 5.623 | 0.5111818 | 35.721 | 3.247364 | P4/mmm (123) | Cmmm (65) | Cmmm (65) (P4/mmm (123)) | 6.327 | 0.5751818 | 35.414 | 3.219455 | 3.219 (3.247)
127 | Softmodemutation | H: 10 La: 1 | 5.063 | 0.4602727 | 35 | 3.181818 | P1 (1) | Cmmm (65) | Cmmm (65) (P1 (1)) | 6.327 | 0.5751818 | 35.415 | 3.219545 | 3.220 (3.182)
139 | Heredity | H: 10 La: 1 | 3.709 | 0.3371818 | 35.013 | 3.183 | Cmmm (65) | Cmmm (65) | Cmmm (65) (Cmmm (65)) | 6.327 | 0.5751818 | 35.414 | 3.219455 | 3.219 (3.183)
156 | Heredity | H: 10 La: 1 | 3.709 | 0.3371818 | 35.013 | 3.183 | Cmmm (65) | Cmmm (65) | Cmmm (65) (Cmmm (65)) | 6.327 | 0.5751818 | 35.415 | 3.219545 | 3.220 (3.183)
173 | Heredity | H: 10 La: 1 | 3.709 | 0.3371818 | 35.014 | 3.183091 | Cmmm (65) | Cmmm (65) | Cmmm (65) (Cmmm (65)) | 6.327 | 0.5751818 | 35.415 | 3.219545 | 3.220 (3.183)
185 | Softmodemutation | H: 10 La: 1 | 5.623 | 0.5111818 | 35.721 | 3.247364 | P4/mmm (123) | Cmmm (65) | Cmmm (65) (P4/mmm (123)) | 6.327 | 0.5751818 | 35.415 | 3.219545 | 3.220 (3.247)
186 | Softmodemutation | H: 10 La: 1 | 3.709 | 0.3371818 | 35.013 | 3.183 | Cmmm (65) | Cmmm (65) | Cmmm (65) (Cmmm (65)) | 6.327 | 0.5751818 | 35.414 | 3.219455 | 3.219 (3.183)
192 | Heredity | H: 10 La: 1 | 3.709 | 0.3371818 | 35.015 | 3.183182 | Cmmm (65) | Cmmm (65) | Cmmm (65) (Cmmm (65)) | 6.327 | 0.5751818 | 35.414 | 3.219455 | 3.219 (3.183)
199 | Softmodemutation | H: 10 La: 1 | 5.623 | 0.5111818 | 35.721 | 3.247364 | P4/mmm (123) | Cmmm (65) | Cmmm (65) (P4/mmm (123)) | 6.327 | 0.5751818 | 35.414 | 3.219455 | 3.219 (3.247)
205 | Softmodemutation | H: 10 La: 1 | 5.623 | 0.5111818 | 35.722 | 3.247455 | P4/mmm (123) | Cmmm (65) | Cmmm (65) (P4/mmm (123)) | 6.327 | 0.5751818 | 35.415 | 3.219545 | 3.220 (3.247)
54 | Heredity | H: 10 La: 1 | 3.709 | 0.3371818 | 35.015 | 3.183182 | Cmmm (65) | Cmmm (65) | Cmmm (65) (Cmmm (65)) | 6.328 | 0.5752727 | 35.415 | 3.219545 | 3.220 (3.183)
56 | Heredity | H: 10 La: 1 | 3.709 | 0.3371818 | 35.013 | 3.183 | Cmmm (65) | Cmmm (65) | Cmmm (65) (Cmmm (65)) | 6.328 | 0.5752727 | 35.414 | 3.219455 | 3.219 (3.183)
75 | Heredity | H: 10 La: 1 | 3.709 | 0.3371818 | 35.014 | 3.183091 | Cmmm (65) | Cmmm (65) | Cmmm (65) (Cmmm (65)) | 6.328 | 0.5752727 | 35.414 | 3.219455 | 3.219 (3.183)
94 | Heredity | H: 10 La: 1 | 3.709 | 0.3371818 | 35.014 | 3.183091 | Cmmm (65) | Cmmm (65) | Cmmm (65) (Cmmm (65)) | 6.328 | 0.5752727 | 35.413 | 3.219364 | 3.219 (3.183)
103 | RandSym | H: 10 La: 1 | 6.868 | 0.6243636 | 35.116 | 3.192364 | P4/mmm (123) | Cmmm (65) | Cmmm (65) (P4/mmm (123)) | 6.328 | 0.5752727 | 35.414 | 3.219455 | 3.219 (3.192)
128 | Softmodemutation | H: 10 La: 1 | 3.709 | 0.3371818 | 35.014 | 3.183091 | Cmmm (65) | Cmmm (65) | Cmmm (65) (Cmmm (65)) | 6.328 | 0.5752727 | 35.415 | 3.219545 | 3.220 (3.183)
143 | RandSym | H: 10 La: 1 | 3.709 | 0.3371818 | 35.013 | 3.183 | Cmmm (65) | Cmmm (65) | Cmmm (65) (Cmmm (65)) | 6.328 | 0.5752727 | 35.415 | 3.219545 | 3.220 (3.183)
167 | Softmodemutation | H: 10 La: 1 | 3.709 | 0.3371818 | 35.013 | 3.183 | Cmmm (65) | Cmmm (65) | Cmmm (65) (Cmmm (65)) | 6.328 | 0.5752727 | 35.412 | 3.219273 | 3.219 (3.183)
177 | RandSym | H: 10 La: 1 | 3.709 | 0.3371818 | 35.014 | 3.183091 | Cmmm (65) | Cmmm (65) | Cmmm (65) (Cmmm (65)) | 6.328 | 0.5752727 | 35.416 | 3.219636 | 3.220 (3.183)
191 | Heredity | H: 10 La: 1 | 3.709 | 0.3371818 | 35.014 | 3.183091 | Cmmm (65) | Cmmm (65) | Cmmm (65) (Cmmm (65)) | 6.328 | 0.5752727 | 35.416 | 3.219636 | 3.220 (3.183)
115 | Softmodemutation | H: 10 La: 1 | 4.114 | 0.374 | 34.555 | 3.141364 | C2/m (12) | C2/m (12) | C2/m (12) (C2/m (12)) | 6.515 | 0.5922727 | 35.004 | 3.182182 | 3.182 (3.141)
152 | Heredity | H: 10 La: 1 | 4.114 | 0.374 | 34.557 | 3.141545 | C2/m (12) | C2/m (12) | C2/m (12) (C2/m (12)) | 6.515 | 0.5922727 | 35.005 | 3.182273 | 3.182 (3.142)
162 | RandSym | H: 10 La: 1 | 4.249 | 0.3862727 | 34.109 | 3.100818 | P-1 (2) | C2/m (12) | C2/m (12) (P-1 (2)) | 6.515 | 0.5922727 | 35.006 | 3.182364 | 3.182 (3.101)
165 | Softmodemutation | H: 10 La: 1 | 4.114 | 0.374 | 34.556 | 3.141455 | C2/m (12) | C2/m (12) | C2/m (12) (C2/m (12)) | 6.515 | 0.5922727 | 35.005 | 3.182273 | 3.182 (3.141)
193 | Heredity | H: 10 La: 1 | 4.114 | 0.374 | 34.557 | 3.141545 | C2/m (12) | C2/m (12) | C2/m (12) (C2/m (12)) | 6.515 | 0.5922727 | 35.005 | 3.182273 | 3.182 (3.142)
77 | Heredity | H: 10 La: 1 | 4.249 | 0.3862727 | 34.115 | 3.101364 | P-1 (2) | C2/m (12) | C2/m (12) (P-1 (2)) | 6.516 | 0.5923636 | 35.005 | 3.182273 | 3.182 (3.101)
84 | Heredity | H: 10 La: 1 | 4.114 | 0.374 | 34.556 | 3.141455 | C2/m (12) | C2/m (12) | C2/m (12) (C2/m (12)) | 6.516 | 0.5923636 | 35.006 | 3.182364 | 3.182 (3.141)
166 | Softmodemutation | H: 10 La: 1 | 4.114 | 0.374 | 34.556 | 3.141455 | C2/m (12) | C2/m (12) | C2/m (12) (C2/m (12)) | 6.516 | 0.5923636 | 35.005 | 3.182273 | 3.182 (3.141)
174 | Heredity | H: 10 La: 1 | 4.114 | 0.374 | 34.556 | 3.141455 | C2/m (12) | C2/m (12) | C2/m (12) (C2/m (12)) | 6.516 | 0.5923636 | 35.005 | 3.182273 | 3.182 (3.141)
15 | RandSym | H: 10 La: 1 | 4.114 | 0.374 | 34.556 | 3.141455 | C2/m (12) | C2/m (12) | C2/m (12) (C2/m (12)) | 6.517 | 0.5924545 | 35.004 | 3.182182 | 3.182 (3.141)
96 | Heredity | H: 10 La: 1 | 4.249 | 0.3862727 | 34.09 | 3.099091 | C2/m (12) | C2/m (12) | C2/m (12) (C2/m (12)) | 6.517 | 0.5924545 | 35.006 | 3.182364 | 3.182 (3.099)
158 | Heredity | H: 10 La: 1 | 4.114 | 0.374 | 34.557 | 3.141545 | C2/m (12) | C2/m (12) | C2/m (12) (C2/m (12)) | 6.517 | 0.5924545 | 35.005 | 3.182273 | 3.182 (3.142)
88 | Softmodemutation | H: 10 La: 1 | 4.046 | 0.3678182 | 34.95 | 3.177273 | Immm (71) | Immm (71) | Immm (71) (Immm (71)) | 6.586 | 0.5987273 | 35.3 | 3.209091 | 3.209 (3.177)
119 | Heredity | H: 10 La: 1 | 4.046 | 0.3678182 | 34.949 | 3.177182 | Immm (71) | Immm (71) | Immm (71) (Immm (71)) | 6.586 | 0.5987273 | 35.296 | 3.208727 | 3.209 (3.177)
14 | RandSym | H: 10 La: 1 | 4.046 | 0.3678182 | 34.95 | 3.177273 | Immm (71) | Immm (71) | Immm (71) (Immm (71)) | 6.587 | 0.5988182 | 35.3 | 3.209091 | 3.209 (3.177)
21 | RandSym | H: 10 La: 1 | 4.046 | 0.3678182 | 34.949 | 3.177182 | Immm (71) | Immm (71) | Immm (71) (Immm (71)) | 6.588 | 0.5989091 | 35.301 | 3.209182 | 3.209 (3.177)
214 | RandSym | H: 10 La: 1 | 4.316 | 0.3923636 | 34.864 | 3.169455 | Immm (71) | Immm (71) | Immm (71) (Immm (71)) | 6.588 | 0.5989091 | 35.301 | 3.209182 | 3.209 (3.169)
89 | Softmodemutation | H: 10 La: 1 | 4.046 | 0.3678182 | 34.95 | 3.177273 | Immm (71) | Immm (71) | Immm (71) (Immm (71)) | 6.589 | 0.599 | 35.298 | 3.208909 | 3.209 (3.177)
76 | Heredity | H: 10 La: 1 | 4.185 | 0.3804545 | 34.57 | 3.142727 | R3m (160) | R3m (160) | R3m (160) (R3m (160)) | 6.594 | 0.5994545 | 35.153 | 3.195727 | 3.196 (3.143)
38 | Heredity | H: 10 La: 1 | 4.185 | 0.3804545 | 34.57 | 3.142727 | R3m (160) | R3m (160) | R3m (160) (R3m (160)) | 6.596 | 0.5996364 | 35.154 | 3.195818 | 3.196 (3.143)
46 | RandSym | H: 10 La: 1 | 12.947 | 1.177 | 37.737 | 3.430636 | I4/mmm (139) | C2/m (12) | C2/m (12) (I4/mmm (139)) | 6.628 | 0.6025455 | 35.249 | 3.204455 | 3.204 (3.431)
55 | Heredity | H: 10 La: 1 | 4.185 | 0.3804545 | 35.016 | 3.183273 | C2/m (12) | C2/m (12) | C2/m (12) (C2/m (12)) | 6.628 | 0.6025455 | 35.249 | 3.204455 | 3.204 (3.183)
60 | Heredity | H: 10 La: 1 | 4.64 | 0.4218182 | 35.171 | 3.197364 | P-1 (2) | C2/m (12) | C2/m (12) (P-1 (2)) | 6.629 | 0.6026364 | 35.249 | 3.204455 | 3.204 (3.197)
132 | Softmodemutation | H: 10 La: 1 | 4.185 | 0.3804545 | 35.015 | 3.183182 | C2/m (12) | C2/m (12) | C2/m (12) (C2/m (12)) | 6.629 | 0.6026364 | 35.248 | 3.204364 | 3.204 (3.183)
133 | Softmodemutation | H: 10 La: 1 | 4.185 | 0.3804545 | 35.016 | 3.183273 | C2/m (12) | C2/m (12) | C2/m (12) (C2/m (12)) | 6.629 | 0.6026364 | 35.248 | 3.204364 | 3.204 (3.183)
160 | Heredity | H: 10 La: 1 | 4.197 | 0.3815455 | 35.462 | 3.223818 | C2/m (12) | C2/m (12) | C2/m (12) (C2/m (12)) | 6.729 | 0.6117273 | 35.707 | 3.246091 | 3.246 (3.224)
161 | Heredity | H: 10 La: 1 | 4.197 | 0.3815455 | 35.463 | 3.223909 | C2/m (12) | C2/m (12) | C2/m (12) (C2/m (12)) | 6.73 | 0.6118182 | 35.709 | 3.246273 | 3.246 (3.224)
213 | RandSym | H: 10 La: 1 | 4.197 | 0.3815455 | 35.462 | 3.223818 | C2/m (12) | C2/m (12) | C2/m (12) (C2/m (12)) | 6.73 | 0.6118182 | 35.71 | 3.246364 | 3.246 (3.224)
7 | RandSym | H: 10 La: 1 | 5.085 | 0.4622727 | 35.149 | 3.195364 | P6/mmm (191) | C2/m (12) | C2/m (12) (P6/mmm (191)) | 6.731 | 0.6119091 | 35.71 | 3.246364 | 3.246 (3.195)
135 | Heredity | H: 10 La: 1 | 4.197 | 0.3815455 | 35.462 | 3.223818 | C2/m (12) | C2/m (12) | C2/m (12) (C2/m (12)) | 6.732 | 0.612 | 35.709 | 3.246273 | 3.246 (3.224)
78 | Heredity | H: 10 La: 1 | 4.197 | 0.3815455 | 35.462 | 3.223818 | C2/m (12) | C2/m (12) | C2/m (12) (C2/m (12)) | 6.733 | 0.6120909 | 35.712 | 3.246545 | 3.247 (3.224)
145 | RandSym | H: 10 La: 1 | 4.266 | 0.3878182 | 35.315 | 3.210455 | C2/m (12) | C2/m (12) | C2/m (12) (C2/m (12)) | 6.772 | 0.6156364 | 35.585 | 3.235 | 3.235 (3.210)
175 | RandSym | H: 10 La: 1 | 4.266 | 0.3878182 | 35.316 | 3.210545 | C2/m (12) | C2/m (12) | C2/m (12) (C2/m (12)) | 6.774 | 0.6158182 | 35.585 | 3.235 | 3.235 (3.211)
61 | RandSym | H: 10 La: 1 | 6.543 | 0.5948182 | 35.303 | 3.209364 | R32 (155) | C2/m (12) | C2/m (12) (R32 (155)) | 6.775 | 0.6159091 | 35.588 | 3.235273 | 3.235 (3.209)
8 | RandSym | H: 10 La: 1 | 4.611 | 0.4191818 | 35.864 | 3.260364 | C2/m (12) | C2/m (12) | C2/m (12) (C2/m (12)) | 6.776 | 0.616 | 35.588 | 3.235273 | 3.235 (3.260)
18 | RandSym | H: 10 La: 1 | 4.266 | 0.3878182 | 35.315 | 3.210455 | C2/m (12) | C2/m (12) | C2/m (12) (C2/m (12)) | 6.776 | 0.616 | 35.589 | 3.235364 | 3.235 (3.210)
65 | RandSym | H: 10 La: 1 | 4.266 | 0.3878182 | 35.315 | 3.210455 | C2/m (12) | C2/m (12) | C2/m (12) (C2/m (12)) | 6.776 | 0.616 | 35.588 | 3.235273 | 3.235 (3.210)
195 | RandSym | H: 10 La: 1 | 4.266 | 0.3878182 | 35.316 | 3.210545 | C2/m (12) | C2/m (12) | C2/m (12) (C2/m (12)) | 6.776 | 0.616 | 35.588 | 3.235273 | 3.235 (3.211)
3 | RandSym | H: 10 La: 1 | 5.52 | 0.5018182 | 34.913 | 3.173909 | R3m (160) | C2/m (12) | C2/m (12) (R3m (160)) | 6.777 | 0.6160909 | 35.588 | 3.235273 | 3.235 (3.174)
35 | Heredity | H: 10 La: 1 | 4.266 | 0.3878182 | 35.316 | 3.210545 | C2/m (12) | C2/m (12) | C2/m (12) (C2/m (12)) | 6.778 | 0.6161818 | 35.588 | 3.235273 | 3.235 (3.211)
196 | RandSym | H: 10 La: 1 | 4.266 | 0.3878182 | 35.316 | 3.210545 | C2/m (12) | C2/m (12) | C2/m (12) (C2/m (12)) | 6.778 | 0.6161818 | 35.588 | 3.235273 | 3.235 (3.211)
136 | Heredity | H: 10 La: 1 | 4.332 | 0.3938182 | 34.807 | 3.164273 | Amm2 (38) | Amm2 (38) | Amm2 (38) (Amm2 (38)) | 6.791 | 0.6173636 | 35.25 | 3.204545 | 3.205 (3.164)
1 | RandSym | H: 10 La: 1 | 4.458 | 0.4052727 | 34.654 | 3.150364 | P2/m (10) | P2/m (10) | P2/m (10) (P2/m (10)) | 6.929 | 0.6299091 | 35.254 | 3.204909 | 3.205 (3.150)
2 | RandSym | H: 10 La: 1 | 4.543 | 0.413 | 34.802 | 3.163818 | P2/m (10) | P2/m (10) | P2/m (10) (P2/m (10)) | 6.938 | 0.6307273 | 35.224 | 3.202182 | 3.202 (3.164)
39 | Heredity | H: 10 La: 1 | 4.486 | 0.4078182 | 35.043 | 3.185727 | C2/m (12) | C2/m (12) | C2/m (12) (C2/m (12)) | 6.951 | 0.6319091 | 35.429 | 3.220818 | 3.221 (3.186)
99 | RandSym | H: 10 La: 1 | 4.529 | 0.4117273 | 34.948 | 3.177091 | Amm2 (38) | C2/m (12) | C2/m (12) (Amm2 (38)) | 6.951 | 0.6319091 | 35.429 | 3.220818 | 3.221 (3.177)
100 | RandSym | H: 10 La: 1 | 4.529 | 0.4117273 | 34.948 | 3.177091 | Amm2 (38) | C2/m (12) | C2/m (12) (Amm2 (38)) | 6.951 | 0.6319091 | 35.423 | 3.220273 | 3.220 (3.177)
104 | RandSym | H: 10 La: 1 | 4.486 | 0.4078182 | 35.043 | 3.185727 | C2/m (12) | C2/m (12) | C2/m (12) (C2/m (12)) | 6.951 | 0.6319091 | 35.429 | 3.220818 | 3.221 (3.186)
114 | Softmodemutation | H: 10 La: 1 | 4.486 | 0.4078182 | 35.043 | 3.185727 | C2/m (12) | C2/m (12) | C2/m (12) (C2/m (12)) | 6.951 | 0.6319091 | 35.429 | 3.220818 | 3.221 (3.186)
51 | Softmodemutation | H: 10 La: 1 | 4.486 | 0.4078182 | 35.042 | 3.185636 | C2/m (12) | C2/m (12) | C2/m (12) (C2/m (12)) | 6.952 | 0.632 | 35.428 | 3.220727 | 3.221 (3.186)
129 | Softmodemutation | H: 10 La: 1 | 4.486 | 0.4078182 | 35.043 | 3.185727 | C2/m (12) | C2/m (12) | C2/m (12) (C2/m (12)) | 6.952 | 0.632 | 35.43 | 3.220909 | 3.221 (3.186)
131 | Softmodemutation | H: 10 La: 1 | 4.486 | 0.4078182 | 35.044 | 3.185818 | C2/m (12) | C2/m (12) | C2/m (12) (C2/m (12)) | 6.952 | 0.632 | 35.431 | 3.221 | 3.221 (3.186)
201 | Softmodemutation | H: 10 La: 1 | 4.486 | 0.4078182 | 35.044 | 3.185818 | C2/m (12) | C2/m (12) | C2/m (12) (C2/m (12)) | 6.952 | 0.632 | 35.426 | 3.220545 | 3.221 (3.186)
68 | RandSym | H: 10 La: 1 | 5.085 | 0.4622727 | 35.149 | 3.195364 | P6/mmm (191) | Cmmm (65) | Cmmm (65) (P6/mmm (191)) | 7.02 | 0.6381818 | 35.506 | 3.227818 | 3.228 (3.195)
11 | RandSym | H: 10 La: 1 | 4.789 | 0.4353636 | 35.036 | 3.185091 | C2 (5) | C222 (21) | C222 (21) (C2 (5)) | 7.164 | 0.6512727 | 35.485 | 3.225909 | 3.226 (3.185)
164 | Softmodemutation | H: 10 La: 1 | 5.144 | 0.4676364 | 35.207 | 3.200636 | Cm (8) | P4/mmm (123) | P4/mmm (123) (Cm (8)) | 7.467 | 0.6788182 | 35.69 | 3.244545 | 3.245 (3.201)

## Table
ID | Enthalpy at 0 K (eV/atom) | SYMMETRY after and (before) SSCHA relaxation at 300 K | Uncorrected Gibbs free energy after SSCHA relaxation at 300 K (eV/atom) | Volume after and (before) SSCHA at 300 K (A^3/atom)
95 | 0.335 | Fm-3m (225) (Immm (71)) | 0.5491818 | 3.121 (3.064)
17 | 0.335 | Fm-3m (225) (Immm (71)) | 0.5492727 | 3.121 (3.064)
108 | 0.335 | Fm-3m (225) (Fm-3m (225)) | 0.5492727 | 3.121 (3.062)
179 | 0.335 | Fm-3m (225) (Fm-3m (225)) | 0.5492727 | 3.121 (3.062)
182 | 0.335 | Fm-3m (225) (Immm (71)) | 0.5492727 | 3.121 (3.064)
58 | 0.335 | Fm-3m (225) (Immm (71)) | 0.5493636 | 3.121 (3.064)
70 | 0.335 | Fm-3m (225) (R-3m (166)) | 0.5493636 | 3.121 (3.062)
93 | 0.335 | Fm-3m (225) (Immm (71)) | 0.5493636 | 3.121 (3.064)
98 | 0.335 | Fm-3m (225) (Fm-3m (225)) | 0.5493636 | 3.121 (3.062)
153 | 0.335 | Fm-3m (225) (Fm-3m (225)) | 0.5493636 | 3.121 (3.062)
157 | 0.335 | Fm-3m (225) (Fm-3m (225)) | 0.5493636 | 3.121 (3.062)
194 | 0.335 | Fm-3m (225) (Immm (71)) | 0.5493636 | 3.121 (3.064)
16 | 0.335 | Fm-3m (225) (Immm (71)) | 0.5494545 | 3.121 (3.064)
26 | 0.335 | Fm-3m (225) (Fm-3m (225)) | 0.5494545 | 3.121 (3.062)
59 | 0.335 | Fm-3m (225) (Immm (71)) | 0.5494545 | 3.121 (3.064)
66 | 0.335 | Fm-3m (225) (Immm (71)) | 0.5494545 | 3.121 (3.064)
71 | 0.335 | Fm-3m (225) (Fm-3m (225)) | 0.5494545 | 3.121 (3.062)
72 | 0.335 | Fm-3m (225) (Immm (71)) | 0.5494545 | 3.121 (3.064)
82 | 0.3788182 | Fm-3m (225) (Cm (8)) | 0.5494545 | 3.121 (3.114)
112 | 0.335 | Fm-3m (225) (Immm (71)) | 0.5494545 | 3.121 (3.064)
113 | 0.335 | Fm-3m (225) (Immm (71)) | 0.5494545 | 3.121 (3.064)
130 | 0.335 | Fm-3m (225) (Fm-3m (225)) | 0.5494545 | 3.121 (3.062)
137 | 0.335 | Fm-3m (225) (Immm (71)) | 0.5494545 | 3.121 (3.064)
147 | 0.335 | Fm-3m (225) (Fm-3m (225)) | 0.5494545 | 3.121 (3.062)
151 | 0.335 | Fm-3m (225) (Fm-3m (225)) | 0.5494545 | 3.121 (3.062)
183 | 0.335 | Fm-3m (225) (Immm (71)) | 0.5494545 | 3.121 (3.064)
187 | 0.335 | Fm-3m (225) (Immm (71)) | 0.5494545 | 3.121 (3.064)
188 | 0.335 | Fm-3m (225) (Immm (71)) | 0.5494545 | 3.121 (3.064)
208 | 0.3788182 | Fm-3m (225) (Cm (8)) | 0.5494545 | 3.121 (3.114)
212 | 0.335 | Fm-3m (225) (Fm-3m (225)) | 0.5494545 | 3.121 (3.062)
10 | 0.4686364 | Fm-3m (225) (Fmmm (69)) | 0.5495455 | 3.121 (3.123)
13 | 0.335 | Fm-3m (225) (Fm-3m (225)) | 0.5495455 | 3.121 (3.062)
22 | 0.4498182 | Fm-3m (225) (I-4m2 (119)) | 0.5495455 | 3.121 (3.086)
73 | 0.335 | Fm-3m (225) (Immm (71)) | 0.5495455 | 3.121 (3.064)
81 | 0.335 | Fm-3m (225) (Fm-3m (225)) | 0.5495455 | 3.121 (3.062)
107 | 0.335 | Fm-3m (225) (Fm-3m (225)) | 0.5495455 | 3.121 (3.062)
116 | 0.335 | Fm-3m (225) (Immm (71)) | 0.5495455 | 3.121 (3.064)
118 | 0.3788182 | Fm-3m (225) (Cm (8)) | 0.5495455 | 3.121 (3.114)
140 | 0.3788182 | Fm-3m (225) (Cm (8)) | 0.5495455 | 3.121 (3.114)
150 | 0.335 | Fm-3m (225) (Fm-3m (225)) | 0.5495455 | 3.121 (3.062)
154 | 0.335 | Fm-3m (225) (Immm (71)) | 0.5495455 | 3.121 (3.064)
169 | 0.335 | Fm-3m (225) (Immm (71)) | 0.5495455 | 3.121 (3.064)
170 | 0.335 | Fm-3m (225) (Fm-3m (225)) | 0.5495455 | 3.121 (3.062)
171 | 0.335 | Fm-3m (225) (Immm (71)) | 0.5495455 | 3.121 (3.064)
181 | 0.335 | Fm-3m (225) (Fm-3m (225)) | 0.5495455 | 3.121 (3.062)
87 | 0.335 | Fm-3m (225) (Fm-3m (225)) | 0.5496364 | 3.121 (3.062)
180 | 0.335 | Fm-3m (225) (Fm-3m (225)) | 0.5496364 | 3.121 (3.062)
19 | 0.8030909 | Cmmm (65) (P4/mmm (123)) | 0.5747273 | 3.220 (3.212)
4 | 0.8030909 | Cmmm (65) (P4/mmm (123)) | 0.5748182 | 3.220 (3.212)
121 | 0.3371818 | Cmmm (65) (Cmmm (65)) | 0.5749091 | 3.219 (3.183)
146 | 0.3371818 | Cmmm (65) (Cmmm (65)) | 0.5749091 | 3.219 (3.183)
202 | 0.3371818 | Cmmm (65) (Cmmm (65)) | 0.5749091 | 3.219 (3.183)
40 | 0.3371818 | Cmmm (65) (Cmmm (65)) | 0.575 | 3.220 (3.183)
57 | 0.3371818 | Cmmm (65) (Cmmm (65)) | 0.575 | 3.219 (3.183)
101 | 0.4160909 | Cmmm (65) (Cmmm (65)) | 0.575 | 3.219 (3.183)
105 | 0.4669091 | Cmmm (65) (P6/mmm (191)) | 0.575 | 3.219 (3.244)
110 | 0.5111818 | Cmmm (65) (P4/mmm (123)) | 0.575 | 3.220 (3.247)
124 | 0.3371818 | Cmmm (65) (Cmmm (65)) | 0.575 | 3.219 (3.183)
159 | 0.3371818 | Cmmm (65) (Cmmm (65)) | 0.575 | 3.219 (3.183)
172 | 0.3371818 | Cmmm (65) (Cmmm (65)) | 0.575 | 3.219 (3.183)
207 | 0.3371818 | Cmmm (65) (Cmmm (65)) | 0.575 | 3.219 (3.183)
211 | 0.3371818 | Cmmm (65) (Cmmm (65)) | 0.575 | 3.219 (3.183)
0 | 0.3371818 | Cmmm (65) (Cmmm (65)) | 0.5750909 | 3.219 (3.183)
5 | 0.3371818 | Cmmm (65) (Cmmm (65)) | 0.5750909 | 3.219 (3.183)
24 | 0.4463636 | Cmmm (65) (P-62m (189)) | 0.5750909 | 3.219 (3.298)
28 | 0.3371818 | Cmmm (65) (Cmmm (65)) | 0.5750909 | 3.219 (3.183)
36 | 0.3371818 | Cmmm (65) (Cmmm (65)) | 0.5750909 | 3.219 (3.183)
41 | 0.3371818 | Cmmm (65) (Cmmm (65)) | 0.5750909 | 3.219 (3.183)
53 | 0.3371818 | Cmmm (65) (Cmmm (65)) | 0.5750909 | 3.219 (3.183)
74 | 0.3371818 | Cmmm (65) (Cmmm (65)) | 0.5750909 | 3.220 (3.183)
79 | 0.3371818 | Cmmm (65) (Cmmm (65)) | 0.5750909 | 3.219 (3.183)
83 | 0.3371818 | Cmmm (65) (Cmmm (65)) | 0.5750909 | 3.219 (3.183)
92 | 0.3371818 | Cmmm (65) (Cmmm (65)) | 0.5750909 | 3.219 (3.183)
106 | 0.6243636 | Cmmm (65) (P4/mmm (123)) | 0.5750909 | 3.219 (3.192)
117 | 0.4629091 | Cmmm (65) (C2 (5)) | 0.5750909 | 3.219 (3.187)
134 | 0.3371818 | Cmmm (65) (Cmmm (65)) | 0.5750909 | 3.219 (3.183)
138 | 0.3371818 | Cmmm (65) (Cmmm (65)) | 0.5750909 | 3.219 (3.183)
142 | 0.3371818 | Cmmm (65) (Cmmm (65)) | 0.5750909 | 3.219 (3.183)
148 | 0.3371818 | Cmmm (65) (Cmmm (65)) | 0.5750909 | 3.219 (3.183)
149 | 0.3371818 | Cmmm (65) (Cmmm (65)) | 0.5750909 | 3.219 (3.183)
155 | 0.3371818 | Cmmm (65) (Cmmm (65)) | 0.5750909 | 3.220 (3.183)
168 | 0.3371818 | Cmmm (65) (Cmmm (65)) | 0.5750909 | 3.220 (3.183)
176 | 0.4602727 | Cmmm (65) (P1 (1)) | 0.5750909 | 3.219 (3.182)
189 | 0.3371818 | Cmmm (65) (Cmmm (65)) | 0.5750909 | 3.219 (3.183)
190 | 0.3371818 | Cmmm (65) (Cmmm (65)) | 0.5750909 | 3.219 (3.183)
197 | 0.3371818 | Cmmm (65) (Cmmm (65)) | 0.5750909 | 3.219 (3.183)
198 | 0.3371818 | Cmmm (65) (Cmmm (65)) | 0.5750909 | 3.220 (3.183)
206 | 0.5111818 | Cmmm (65) (P4/mmm (123)) | 0.5750909 | 3.219 (3.247)
209 | 0.3371818 | Cmmm (65) (Cmmm (65)) | 0.5750909 | 3.219 (3.183)
23 | 0.3371818 | Cmmm (65) (Cmmm (65)) | 0.5751818 | 3.219 (3.183)
34 | 0.3371818 | Cmmm (65) (Cmmm (65)) | 0.5751818 | 3.219 (3.183)
37 | 0.3371818 | Cmmm (65) (Cmmm (65)) | 0.5751818 | 3.219 (3.183)
43 | 0.3371818 | Cmmm (65) (Cmmm (65)) | 0.5751818 | 3.220 (3.183)
44 | 0.3371818 | Cmmm (65) (Cmmm (65)) | 0.5751818 | 3.219 (3.183)
50 | 0.3371818 | Cmmm (65) (Cmmm (65)) | 0.5751818 | 3.220 (3.183)
52 | 0.3371818 | Cmmm (65) (Cmmm (65)) | 0.5751818 | 3.219 (3.183)
80 | 0.3371818 | Cmmm (65) (Cmmm (65)) | 0.5751818 | 3.219 (3.183)
91 | 0.3371818 | Cmmm (65) (Cmmm (65)) | 0.5751818 | 3.219 (3.183)
111 | 0.5111818 | Cmmm (65) (P4/mmm (123)) | 0.5751818 | 3.219 (3.247)
127 | 0.4602727 | Cmmm (65) (P1 (1)) | 0.5751818 | 3.220 (3.182)
139 | 0.3371818 | Cmmm (65) (Cmmm (65)) | 0.5751818 | 3.219 (3.183)
156 | 0.3371818 | Cmmm (65) (Cmmm (65)) | 0.5751818 | 3.220 (3.183)
173 | 0.3371818 | Cmmm (65) (Cmmm (65)) | 0.5751818 | 3.220 (3.183)
185 | 0.5111818 | Cmmm (65) (P4/mmm (123)) | 0.5751818 | 3.220 (3.247)
186 | 0.3371818 | Cmmm (65) (Cmmm (65)) | 0.5751818 | 3.219 (3.183)
192 | 0.3371818 | Cmmm (65) (Cmmm (65)) | 0.5751818 | 3.219 (3.183)
199 | 0.5111818 | Cmmm (65) (P4/mmm (123)) | 0.5751818 | 3.219 (3.247)
205 | 0.5111818 | Cmmm (65) (P4/mmm (123)) | 0.5751818 | 3.220 (3.247)
54 | 0.3371818 | Cmmm (65) (Cmmm (65)) | 0.5752727 | 3.220 (3.183)
56 | 0.3371818 | Cmmm (65) (Cmmm (65)) | 0.5752727 | 3.219 (3.183)
75 | 0.3371818 | Cmmm (65) (Cmmm (65)) | 0.5752727 | 3.219 (3.183)
94 | 0.3371818 | Cmmm (65) (Cmmm (65)) | 0.5752727 | 3.219 (3.183)
103 | 0.6243636 | Cmmm (65) (P4/mmm (123)) | 0.5752727 | 3.219 (3.192)
128 | 0.3371818 | Cmmm (65) (Cmmm (65)) | 0.5752727 | 3.220 (3.183)
143 | 0.3371818 | Cmmm (65) (Cmmm (65)) | 0.5752727 | 3.220 (3.183)
167 | 0.3371818 | Cmmm (65) (Cmmm (65)) | 0.5752727 | 3.219 (3.183)
177 | 0.3371818 | Cmmm (65) (Cmmm (65)) | 0.5752727 | 3.220 (3.183)
191 | 0.3371818 | Cmmm (65) (Cmmm (65)) | 0.5752727 | 3.220 (3.183)
115 | 0.374 | C2/m (12) (C2/m (12)) | 0.5922727 | 3.182 (3.141)
152 | 0.374 | C2/m (12) (C2/m (12)) | 0.5922727 | 3.182 (3.142)
162 | 0.3862727 | C2/m (12) (P-1 (2)) | 0.5922727 | 3.182 (3.101)
165 | 0.374 | C2/m (12) (C2/m (12)) | 0.5922727 | 3.182 (3.141)
193 | 0.374 | C2/m (12) (C2/m (12)) | 0.5922727 | 3.182 (3.142)
77 | 0.3862727 | C2/m (12) (P-1 (2)) | 0.5923636 | 3.182 (3.101)
84 | 0.374 | C2/m (12) (C2/m (12)) | 0.5923636 | 3.182 (3.141)
166 | 0.374 | C2/m (12) (C2/m (12)) | 0.5923636 | 3.182 (3.141)
174 | 0.374 | C2/m (12) (C2/m (12)) | 0.5923636 | 3.182 (3.141)
15 | 0.374 | C2/m (12) (C2/m (12)) | 0.5924545 | 3.182 (3.141)
96 | 0.3862727 | C2/m (12) (C2/m (12)) | 0.5924545 | 3.182 (3.099)
158 | 0.374 | C2/m (12) (C2/m (12)) | 0.5924545 | 3.182 (3.142)
88 | 0.3678182 | Immm (71) (Immm (71)) | 0.5987273 | 3.209 (3.177)
119 | 0.3678182 | Immm (71) (Immm (71)) | 0.5987273 | 3.209 (3.177)
14 | 0.3678182 | Immm (71) (Immm (71)) | 0.5988182 | 3.209 (3.177)
21 | 0.3678182 | Immm (71) (Immm (71)) | 0.5989091 | 3.209 (3.177)
214 | 0.3923636 | Immm (71) (Immm (71)) | 0.5989091 | 3.209 (3.169)
89 | 0.3678182 | Immm (71) (Immm (71)) | 0.599 | 3.209 (3.177)
76 | 0.3804545 | R3m (160) (R3m (160)) | 0.5994545 | 3.196 (3.143)
38 | 0.3804545 | R3m (160) (R3m (160)) | 0.5996364 | 3.196 (3.143)
46 | 1.177 | C2/m (12) (I4/mmm (139)) | 0.6025455 | 3.204 (3.431)
55 | 0.3804545 | C2/m (12) (C2/m (12)) | 0.6025455 | 3.204 (3.183)
60 | 0.4218182 | C2/m (12) (P-1 (2)) | 0.6026364 | 3.204 (3.197)
132 | 0.3804545 | C2/m (12) (C2/m (12)) | 0.6026364 | 3.204 (3.183)
133 | 0.3804545 | C2/m (12) (C2/m (12)) | 0.6026364 | 3.204 (3.183)
160 | 0.3815455 | C2/m (12) (C2/m (12)) | 0.6117273 | 3.246 (3.224)
161 | 0.3815455 | C2/m (12) (C2/m (12)) | 0.6118182 | 3.246 (3.224)
213 | 0.3815455 | C2/m (12) (C2/m (12)) | 0.6118182 | 3.246 (3.224)
7 | 0.4622727 | C2/m (12) (P6/mmm (191)) | 0.6119091 | 3.246 (3.195)
135 | 0.3815455 | C2/m (12) (C2/m (12)) | 0.612 | 3.246 (3.224)
78 | 0.3815455 | C2/m (12) (C2/m (12)) | 0.6120909 | 3.247 (3.224)
145 | 0.3878182 | C2/m (12) (C2/m (12)) | 0.6156364 | 3.235 (3.210)
175 | 0.3878182 | C2/m (12) (C2/m (12)) | 0.6158182 | 3.235 (3.211)
61 | 0.5948182 | C2/m (12) (R32 (155)) | 0.6159091 | 3.235 (3.209)
8 | 0.4191818 | C2/m (12) (C2/m (12)) | 0.616 | 3.235 (3.260)
18 | 0.3878182 | C2/m (12) (C2/m (12)) | 0.616 | 3.235 (3.210)
65 | 0.3878182 | C2/m (12) (C2/m (12)) | 0.616 | 3.235 (3.210)
195 | 0.3878182 | C2/m (12) (C2/m (12)) | 0.616 | 3.235 (3.211)
3 | 0.5018182 | C2/m (12) (R3m (160)) | 0.6160909 | 3.235 (3.174)
35 | 0.3878182 | C2/m (12) (C2/m (12)) | 0.6161818 | 3.235 (3.211)
196 | 0.3878182 | C2/m (12) (C2/m (12)) | 0.6161818 | 3.235 (3.211)
136 | 0.3938182 | Amm2 (38) (Amm2 (38)) | 0.6173636 | 3.205 (3.164)
1 | 0.4052727 | P2/m (10) (P2/m (10)) | 0.6299091 | 3.205 (3.150)
2 | 0.413 | P2/m (10) (P2/m (10)) | 0.6307273 | 3.202 (3.164)
39 | 0.4078182 | C2/m (12) (C2/m (12)) | 0.6319091 | 3.221 (3.186)
99 | 0.4117273 | C2/m (12) (Amm2 (38)) | 0.6319091 | 3.221 (3.177)
100 | 0.4117273 | C2/m (12) (Amm2 (38)) | 0.6319091 | 3.220 (3.177)
104 | 0.4078182 | C2/m (12) (C2/m (12)) | 0.6319091 | 3.221 (3.186)
114 | 0.4078182 | C2/m (12) (C2/m (12)) | 0.6319091 | 3.221 (3.186)
51 | 0.4078182 | C2/m (12) (C2/m (12)) | 0.632 | 3.221 (3.186)
129 | 0.4078182 | C2/m (12) (C2/m (12)) | 0.632 | 3.221 (3.186)
131 | 0.4078182 | C2/m (12) (C2/m (12)) | 0.632 | 3.221 (3.186)
201 | 0.4078182 | C2/m (12) (C2/m (12)) | 0.632 | 3.221 (3.186)
68 | 0.4622727 | Cmmm (65) (P6/mmm (191)) | 0.6381818 | 3.228 (3.195)
11 | 0.4353636 | C222 (21) (C2 (5)) | 0.6512727 | 3.226 (3.185)
164 | 0.4676364 | P4/mmm (123) (Cm (8)) | 0.6788182 | 3.245 (3.201)